## PCB Prod DataSet
| PCB Production Data Set |  |  | B201 NINA-B112 |  | Last Rev.: | 2017-03-22 | sbia
|  |  | UBX-Number: | N/A |  | Review Report:
|  |  | PCB Manufaturer: | ...
For product Series |  | Description
B201-NINA-B112 |  | Bluetooth low energy Blueprint board
Production Data | Description |  |  | Filename |  |  | Remarks
| Board ZIP File |  |  | B201_Gerber_20170322.zip
| X-Ray ZIP File |  |  | B201_P&P_20170322.rpt |  |  | B201_P&P_20170322.xlsx also provided
Build Up | Description | Material | Filename | Thickness [µm] | Remarks
| Pastemask on top layer |  | B201_PasteMaskTop_20170322.art
| Sikscreen on top layer |  | B201_SilkScreenTop_20170322.art |  | Color: white |  | No PCB manufacturer logo is allowed on this layer, use panel rulers
| Soldermask on top layer |  | B201_SolderMaskTop_20170322.art | 20 | +/- 10 µm, all via holes must be covered with soldermask, color: Black
| Top CU surface coating | chemical Ni/Au |  | 35 | +/-15 µm, Finished thickness
| Top layer | CU | B201_Top_20170322.art
| Dielectric | PP IT-180A 7628x3 |  | 575 | +/-20 µm (2x1080 prepreg) |  | DK@2GHz: 4.5
| Plating |  |  | 35 | +/-15 µm, Finished thickness
| Layer 2 | CU | B201_Inner_2_20170322.art
| Dielectric | Core IT-180A 0,3 |  | 300 | +/-20 µm |  | DK@2GHz: 4.5
| Layer 3 | CU | B201_Inner_3_20170322.art
| Plating |  |  | 35 | +/-15 µm, Finished thickness
| Dielectric | PP IT-180A 7628x3 |  | 575 | +/-20 µm (2x1080 prepreg) |  | DK@2GHz: 4.5
| Bottom layer | CU | B201_Bottom_20170322.art
| Bottom CU surface coating | chemical Ni/Au |  | 35 | +/-15 µm, Finished thickness
| Soldermask on bottom layer |  | B201_SolderMaskBottom_20170322.art | 20 | +/- 10 µm, all via holes must be covered with soldermask, color: Black
| Silkscreen on bottom layer |  | B201_SilkScreenBottom_20170322.art |  | Color: white |  | No PCB manufacturer logo is allowed on this layer, use panel rulers
| Pastemask on bottom layer |  | B201_PasteMaskBottom_20170322.art |  | None
Total Thickness: |  |  |  | 1630 | +/-100 µm |  | Minimize coplanarity error (Warp & Wrist <0.75%)
Via Sizes | Description |  |  | Remarks
| Min. Via hole diameter | 300 | µm | Epoxy-filled vias
| Min. Via land diameter | 500 | µm
| Min. Line width | 125 | µm
| Min. Line spacing | 125 | µm
Drill Data | Description |  |  | Filename |  |  | Remarks
| Drill data for drilled via holes between Top layer and Bottom layer |  |  | B201_NCdrill-1-4_20170322.drl
| Drill log file |  |  | B201_NCdrill-1-4_20170322.log
| Slot hole file |  |  | B201_NCroute_20170322.rou |  |  | Route file, complete route outline. Must be modified to include PCB in a panel
| Slot hole log file |  |  | B201_NCroute_20170322.log
Assembly Data | Description |  |  | Filename |  |  | Remarks
| Board Outline |  |  | B201_Panel_20170322.art
| Board Dimensions |  |  | N/A
| Assembly drawing on top layer |  |  | B201_AssemblyTop_20170322.art
| Assembly drawing on bottom layer |  |  | B201_AssemblyBottom_20170322.art
Quality
Marking
Copper thickness is final thickness including galvanic build up.
All drill tool diameters are nominal dimensions. The final hole diameter (after copper build up and surface coating) must fall into these tolerance specifications:
Tool Diameter <= 400µm: for vias only, no tolerance specification, otpimize diameter for production
400µm < tool diameter < 2000 µm: -50µm/+150µm
Tool diameter >= 2000µm: -50µm/+250µm
Drilled via
The PCBs must be produced in accordance with this document. Topics not covered or only partly covered by this document must be produced in accordance with:
- In general, the latest revision of applicable standards of the IPC-6011/6012/6016 Class II and IPC-2615.
- Directive 2002/95/EC Reduction of Hazardous Substances (RoHS).
- The PCB must be UL recognized and marked as described below.
In the event of a conflict in supplied drawings, the order of precedence that shall prevail is listed below:
- Master drawing.
- This generic specification.
- Any relevant IPC documents referenced in the Generic PCB specifications.
The minimum spacing shall not be less than 80% of nominal spacing.
No defect shall reduce the cross section of a copper conductor by more than 20%. No damaged or broken copper conductor may be repaired without prior approval.
Prior to delivery of multi-layer PCB, a 100% electrical test must be performed.
Any change in solder mask is prohibited without prior authorization in writing from u-blox. Via holes without openings in the solder mask are by definition tented. Introduction of openings in mask or changes to the size of existing openings is considered a change and therefore prohibited.
Please contact u-blox if minor modifications are advisable or imply essential cost savings.
The PCB must be UL recognized and marked with the PCB manufacturer’s logo, Week/Year code for PCB production, and the UL flammability (minimum 130 degrees, flame class UL 94-V0) rating MUST be indicated on the PCB. If the manufacturing marking doesn’t fit on the board it can be placed on the panel rulers. If the code and rating are only to be placed in specified boxes, it will be specified in clear text on the relevant films. Then no other manufacturer additions on any of the films are allowed. Otherwise it is determined by the manufacturer where to put code and rating.